## Sheet1
国标GB/T3077-1999标准内容
组 | 序号 | 牌号 | 试样毛坯尺寸/mm | 热处理 | [8 empty] | 力学性能 |  |  |  |  | 钢材退火或高温回火供应状态布氏硬度HBS100/3000≤
|  |  |  | 淬火 | [5 empty] | 回火 |  |  | 抗拉强度ób/MPa | 屈服点ós/MPa | 断后伸长率δ5(%) | 断面收缩率￠(%) | 冲击吸收功Aku2/J
|  |  |  | 加热温度/°C |  |  |  | 冷却剂 |  | 加热温度/℃ |  | 冷却剂
|  |  |  | 第一次淬火 |  | 第二次淬火
≥
Mn | 1 | 20Mn2 | 15 | 850 |  |  |  | 水、油 |  | 200 |  | 水、空 | 785 | 590 | 10 | 40 | 47 | 187
|  |  |  | 880 |  |  |  | 水、油 |  | 440 |  | 水、空
| 2 | 30Mn2 | 25 | 840 |  |  |  | 水 |  | 500 |  | 水 | 785 | 635 | 12 | 45 | 63 | 207
| 3 | 35Mn2 | 25 | 840 |  |  |  | 水 |  | 500 |  | 水 | 835 | 685 | 12 | 45 | 55 | 207
| 4 | 40Mn2 | 25 | 840 |  |  |  | 水、油 |  | 540 |  | 水 | 885 | 735 | 12 | 45 | 55 | 217
| 5 | 45Mn2 | 25 | 840 |  |  |  | 油 |  | 550 |  | 水、油 | 885 | 735 | 10 | 45 | 47 | 217
| 6 | 50Mrd | 25 | 820 |  |  |  | 油 |  | 550 |  | 水、油 | 930 | 785 | 9 | 40 | 39 | 229
MnV | 7 | 20MnV | 15 | 880 |  |  |  | 水、油 |  | 200 |  | 水、空 | 785 | 590 | 10 | 45 | 55 | 187
SiMn | 8 | 27SiMn | 25 | 920 |  |  |  | 水 |  | 450 |  | 水、油 | 980 | 835 | 12 | 40 | 39 | 217
| 9 | 35SiMn | 25 | 900 |  |  |  | 水 |  | 570 |  | 水、油 | 885 | 735 | 15 | 45 | 47 | 229
| 10 | 42Sibin | 25 | 880 |  |  |  | 水 |  | 590 |  | 水 | 885 | 735 | 15 | 40 | 47 | 229
SiMnMoV | 11 | 20SiMn2MoV | 试样 | 900 |  |  |  | 油 |  | 200 |  | 水、空 | 1380 |  | 10 | 45 | 55 | 269
| 12 | 25SiMn2MoV | 试样 | 900 |  |  |  | 油 |  | 200 |  | 水、空 | 1470 |  | 10 | 40 | 47 | 269
| 13 | 37SiMn2MoV | 25 | 870 |  |  |  | 水、油 |  | 650 |  | 水、空 | 980 | 835 | 12 | 50 | 63 | 269
B | 14 | 40B | 25 | 840 |  |  |  | 水 |  | 550 |  | 水 | 785 | 635 | 12 | 45 | 55 | 207
| 15 | 45B | 25 | 840 |  |  |  | 水 |  | 550 |  | 水 | 835 | 685 | 12 | 45 | 47 | 217
| 16 | 50B | 20 | 840 |  |  |  | 油 |  | 600 |  | 空 | 785 | 540 | 10 | 45 | 39 | 207
MnB | 17 | 40MnB | 25 | 850 |  |  |  | 油 |  | 500 |  | 水、油 | 980 | 785 | 10 | 45 | 47 | 207
| 18 | 45MnB | 25 | 840 |  |  |  | 油 |  | 500 |  | 水、油 | 1030 | 835 | 9 | 40 | 39 | 217
MnMoB | 19 | 20MnMoB | 15 | 880 |  |  |  | 油 |  | 2000 |  | 油、空 | 1080 | 885 | 10 | 50 | 55 | 207
MnVB | 20 | 15MnVB | 15 | 860 |  |  |  | 油 |  | 200 |  | 水、空 | 885 | 635 | 10 | 45 | 55 | 207
| 21 | 20MnVB | 15 | 860 |  |  |  | 油 |  | 200 |  | 水、空 | 1080 | 885 | 10 | 45 | 55 | 207
| 22 | 40MnVB | 25 | 850 |  |  |  | 油 |  | 520 |  | 水、油 | 980 | 785 | 10 | 45 | 47 | 207
MnTiB | 23 | 20MnTiB | 15 | 860 |  |  |  | 油 |  | 200 |  | 水、空 | 1130 | 930 | 10 | 45 | 55 | 187
| 24 | 25MnTiBRE | 试样 | 860 |  |  |  | 油 |  | 200 |  | 水、空 | 1380 |  | 10 | 40 | 47 | 229
Cr | 25 | 15Cr | 15 | 880 |  | 780～820 |  | 水、油 |  | 200 |  | 水、空 | 735 | 490 | 11 | 45 | 55 | 179
钢组 | 序号 | 牌号 | 试样毛坯尺寸/mm | 热处理 | [8 empty] | 力学性能 |  |  |  |  | 钢材退火或高温回火供应状态布氏硬度HBS100/3000≤
|  |  |  | 淬火 | [5 empty] | 回火 |  |  | 抗拉强度ób/MPa | 屈服点ós/MPa | 断后伸长率δ5(%) | 断面收缩率￠(%) | 冲击吸收功Aku2/J
|  |  |  | 加热温度/°C |  |  |  | 冷却剂 |  | 加热温度/℃ |  | 冷却剂
|  |  |  | 第一次淬火 |  | 第二次淬火
≥
| 26 | 15CrA | 15 | 880 |  | 770～820 |  | 水、油 |  | 180 |  | 油、空 | 685 | 490 | 12 | 45 | 55 | 179
| 27 | 20Cr | 15 | 880 |  | 780～820 |  | 水、油 |  | 200 |  | 水、空 | 835 | 540 | 10 | 40 | 47 | 179
Cr | 28 | 30Cr | 25 | 860 |  |  |  | 油 |  | 500 |  | 水、油 | 885 | 685 | 11 | 45 | 47 | 187
| 29 | 35Cr | 25 | 860 |  |  |  | 油 |  | 500 |  | 水、油 | 930 | 735 | 11 | 45 | 47 | 207
| 30 | 40Cr | 25 | 850 |  |  |  | 油 |  | 520 |  | 水、油 | 980 | 785 | 9 | 45 | 47 | 207
| 31 | 45Cr | 25 | 840 |  |  |  | 油 |  | 520 |  | 水、油 | 1030 | 835 | 9 | 40 | 39 | 217
| 32 | 50Cr | 25 | 830 |  |  |  | 油 |  | 520 |  | 水、油 | 1080 | 930 | 9 | 40 | 39 | 229
CrSi | 33 | 38CrSi | 25 | 900 |  |  |  | 油 |  | 600 |  | 水、油 | 980 | 835 | 12 | 50 | 55 | 255
CrMo | 34 | 12CrMo | 30 | 900 |  |  |  | 空 |  | 650 |  | 空 | 410 | 265 | 24 | 60 | 110 | 179
| 35 | 15CrMo | 30 | 900 |  |  |  | 空 |  | 650 |  | 空 | 440 | 295 | 22 | 60 | 94 | 179
| 36 | 20CrMo | 15 | 880 |  |  |  | 水、油 |  | 500 |  | 水、油 | 885 | 685 | 12 | 50 | 78 | 197
| 37 | 30CrMo | 25 | 880 |  |  |  | 水、油 |  | 540 |  | 水、油 | 930 | 785 | 12 | 50 | 63 | 229
| 38 | 30CrMoA | 15 | 880 |  |  |  | 油 |  | 540 |  | 水、油 | 930 | 735 | 12 | 50 | 71 | 229
| 39 | 35CrMo | 25 | 850 |  |  |  | 油 |  | 550 |  | 水、油 | 980 | 835 | 12 | 45 | 63 | 229
| 40 | 42CrMo | 25 | 850 |  |  |  | 油 |  | 560 |  | 水、油 | 1080 | 930 | 12 | 45 | 63 | 217
CrMoV | 41 | 12CrMoV | 30 | 970 |  |  |  | 空 |  | 750 |  | 空 | 440 | 225 | 22 | 50 | 78 | 241
CrMoV | 42 | 35CrMoV | 25 | 900 |  |  |  | 油 |  | 630 |  | 水、油 | 1080 | 930 | 10 | 50 | 71 | 241
| 43 | 12Cr1MoV | 30 | 970 |  |  |  | 空 |  | 750 |  | 空 | 490 | 245 | 22 | 50 | 71 | 179
| 44 | 25Cr2MoVA | 25 | 900 |  |  |  | 油 |  | 640 |  | 空 | 930 | 785 | 14 | 55 | 63 | 241
| 45 | 25Cr2M01VA | 25 | 1040 |  |  |  | 空 |  | 700 |  | 空 | 735 | 590 | 16 | 50 | 47 | 241
CrMoA1 | 46 | 38CrMoA1 | 30 | 940 |  |  |  | 水、油 |  | 640 |  | 水、油 | 980 | 835 | 14 | 50 | 71 | 229
CrY | 47 | 40CrV | 25 | 880 |  |  |  | 油 |  | 650 |  | 水、油 | 885 | 735 | 10 | 50 | 71 | 241
| 48 | 50CrVA | 25 | 860 |  |  |  | 油 |  | 500 |  | 水、油 | 1280 | 1130 | 10 | 40 |  | 255
CrMn | 49 | 15CrMn | 15 | 880 |  |  |  | 油 |  | 200 |  | 水、空 | 785 | 590 | 12 | 50 | 47 | 179
| 50 | 20CrMn | 15 | 850 |  |  |  | 油 |  | 200 |  | 水、空 | 930 | 735 | 10 | 45 | 47 | 187
| 51 | 40CrMn | 25 | 840 |  |  |  | 油 |  | 550 |  | 水、油 | 980 | 835 | 9 | 45 | 47 | 229
CrMnSi | 52 | 20CrMnSi | 25 | 880 |  |  |  | 油 |  | 480 |  | 水、油 | 785 | 635 | 12 | 45 | 55 | 207
CrMnSi | 53 | 25CrMnSi | 25 | 880 |  |  |  | 油 |  | 480 |  | 水、油 | 1080 | 885 | 10 | 40 | 39 | 217
| 54 | 30CrMnSi | 25 | 880 |  |  |  | 油 |  | 520 |  | 水、油 | 1080 | 885 | 10 | 45 | 39
| 55 | 30CrMnSiA | 25 | 880 |  |  |  | 油 |  | 540 |  | 水、油 | 1080 | 835 | 10 | 45 | 39 | 229
CrMnSi | 56 | 35CrMnSiA | 试样 | 加热到880°C，于280～310°C等温淬火 | [8 empty] | 1620 | 1280 | 9 | 40 | 31 | 241
|  |  | 试样 | 950 |  | 890 |  | 油 |  | 230 |  | 空、油
CrMnMo | 57 | 20CIMnM0 | 15 | 850 |  |  |  | 油 |  | 200 |  | 水、空 | 1180 | 885 | 10 | 45 | 55 | 217
| 58 | 40CrMnMo | 25 | 850 |  |  |  | 油 |  | 600 |  | 水、油 | 980 | 785 | 10 | 45 | 63 | 217
CrMnTi | 59 | 20CrMnTi | 15 | 880 |  | 870 |  | 油 |  | 200 |  | 水、空 | 1080 | 850 | 10 | 45 | 55 | 217
| 60 | 30CrMnTi | 试样 | 880 |  | 850 |  | 油 |  | 200 |  | 水、空 | 1470 |  | 9 | 40 | 47 | 229
CrNi | 61 | 20CrNi | 25 | 850 |  |  |  | 水、油 |  | 460 |  | 水、油 | 785 | 590 | 10 | 50 | 63 | 197
| 62 | 40CrNi | 25 | 820 |  |  |  | 油 |  | 500 |  | 水、油 | 980 | 785 | 10 | 45 | 55 | 241
| 63 | 45CrNi | 25 | 820 |  |  |  | 油 |  | 530 |  | 水、油 | 980 | 785 | 10 | 45 | 55 | 255
| 64 | 50CrNi | 25 | 820 |  |  |  | 油 |  | 500 |  | 水、油 | 1080 | 835 | 8 | 40 | 39 | 255
| 65 | 12CrNi2 | 15 | 860 |  | 780 |  | 水、油 |  | 200 |  | 水、空 | 785 | 590 | 12 | 50 | 63 | 207
| 66 | 12CrNi3 | 15 | 860 |  | 780 |  | 油 |  | 200 |  | 水、空 | 930 | 685 | 11 | 50 | 71 | 217
CrNi | 67 | 20CrNi3 | 25 | 830 |  |  |  | 水、油 |  | 480 |  | 水、油 | 930 | 735 | 11 | 55 | 78 | 241
| 68 | 30CrNi3 | 25 | 820 |  |  |  | 油 |  | 500 |  | 水、油 | 980 | 785 | 9 | 45 | 63 | 241
| 69 | 37CrNi3 | 25 | 820 |  |  |  | 油 |  | 500 |  | 水、油 | 1130 | 980 | 10 | 50 | 47 | 269
| 70 | 12Cr2Ni4 | 15 | 860 |  | 780 |  | 油 |  | 200 |  | 水、空 | 1080 | 835 | 10 | 50 | 71 | 269
| 71 | 20Cr2Ni4 | 15 | 880 |  | 780 |  | 油 |  | 200 |  | 水、空 | 1180 | 1080 | 10 | 45 | 63 | 269
CrNiMo | 72 | 20CrNiMo | 15 | 850 |  |  |  | 油 |  | 200 |  | 空 | 980 | 785 | 9 | 40 | 47 | 197
| 73 | 40CrNiMoA | 25 | 850 |  |  |  | 油 |  | 600 |  | 水、油 | 980 | 835 | 12 | 55 | 78 | 269
CrMnNiMo | 74 | 18CrMnNiMoA | 15 | 830 |  |  |  | 油 |  | 200 |  | 空 | 1180 | 885 | 10 | 45 | 71 | 269
CrNiMoV | 75 | 45CrNiMoVA | 试样 | 860 |  |  |  | 油 |  | 460 |  | 油 | 1470 | 1330 | 7 | 35 | 31 | 269
CrNiW | 76 | 18Cr2Ni4WA | 15 | 950 |  | 850 |  | 空 |  | 200 |  | 水、空 | 1180 | 835 | 10 | 45 | 78 | 269
| 77 | 25Cr2Ni4WA | 25 | 850 |  |  |  | 油 |  | 550 |  | 水、油 | 1080 | 930 | 11 | 45 | 71 | 269
注：1.表中所列热处理温度允许调整范围：淬火±15℃，低温回火±20%，高温回火±50°C。
2.硼钢在淬火前可先经正火，正火温度应不高于其淬火温度，铬锰钛钢第一次淬火可用正火代替。
3.拉伸试验时试样钢上不能发现屈服，无法测定屈服点ós况下，可以测规定残余伸长应力ór 0.2。
钢组 | 序号 | 统一数字代号 | 牌号 | 化学成分(质量分数)(%)
|  |  |  | C | Si | Mn | Cr | Mo | Ni | B | V | 其他
Mn | 1 | A00202 | 20Mn2 | 化学成分(质量分数)(%) C: 0.17～0.24; 化学成分(质量分数)(%) Si: 0.17～0.37; 化学成分(质量分数)(%) Mn: 1.40～1.80
| 2 | A00302 | 30Mn2 | 化学成分(质量分数)(%) C: 0.27～0.34; 化学成分(质量分数)(%) Si: 0.17～0.37; 化学成分(质量分数)(%) Mn: 1.40～1.80
| 3 | A00352 | 35Mn2 | 化学成分(质量分数)(%) C: 0.32～0.39; 化学成分(质量分数)(%) Si: 0.17～0.37; 化学成分(质量分数)(%) Mn: 1.40～1.80
| 4 | A00402 | 40Mn2 | 化学成分(质量分数)(%) C: 0.37～0.44; 化学成分(质量分数)(%) Si: 0.17～0.37; 化学成分(质量分数)(%) Mn: 1.40～1.80
| 5 | A00452 | 45Mn2 | 化学成分(质量分数)(%) C: 0.42～0.49; 化学成分(质量分数)(%) Si: 0.17～0.37; 化学成分(质量分数)(%) Mn: 1.40～1.80
Mn | 6 | A00502 | 50Mn2 | 化学成分(质量分数)(%) C: 0.47～0.55; 化学成分(质量分数)(%) Si: 0.17～0.37; 化学成分(质量分数)(%) Mn: 1.40～1.80
MnV | 7 | A01202 | 20MnV | 化学成分(质量分数)(%) C: 0.17～0.24; 化学成分(质量分数)(%) Si: 0.17～0.37; 化学成分(质量分数)(%) Mn: 1.30～.60; 化学成分(质量分数)(%) V: 0.07～0.12
siMn | 8 | A10272 | 27siMn | 化学成分(质量分数)(%) C: 0.24～0.32; 化学成分(质量分数)(%) Si: 1.10～1.40; 化学成分(质量分数)(%) Mn: 1.10～1.40
| 9 | A10352 | 35siMn | 化学成分(质量分数)(%) C: 0.32～0.40; 化学成分(质量分数)(%) Si: 1.10～1.40; 化学成分(质量分数)(%) Mn: 1.10～1.40
| 10 | A10422 | 42siMn | 化学成分(质量分数)(%) C: 0.39～0.45; 化学成分(质量分数)(%) Si: 1.10～1.40; 化学成分(质量分数)(%) Mn: 1.10～1.40
SiMn-MOV | 11 | A14202 | 20SiMn2MOV | 化学成分(质量分数)(%) C: 0.17～0.23; 化学成分(质量分数)(%) Si: 0.90～1.20; 化学成分(质量分数)(%) Mn: 2.20～2.60; 化学成分(质量分数)(%) Mo: 0.30～0.40; 化学成分(质量分数)(%) V: 0.05～0.12
| 12 | A14262 | 25SiMn2MOV | 化学成分(质量分数)(%) C: 0.22～0.28; 化学成分(质量分数)(%) Si: 0.90～1.20; 化学成分(质量分数)(%) Mn: 2.20～2.60; 化学成分(质量分数)(%) Mo: 0.30～0.40; 化学成分(质量分数)(%) V: 0.05～0.12
| 13 | A14372 | 37SiMn2MOV | 化学成分(质量分数)(%) C: 0.33～0.39; 化学成分(质量分数)(%) Si: 0.60～0.90; 化学成分(质量分数)(%) Mn: 1.60～1.90; 化学成分(质量分数)(%) Mo: 0.40～0.50; 化学成分(质量分数)(%) V: 0.05～0.12
B | 14 | A70402 | 40B | 化学成分(质量分数)(%) C: 0.37～0.44; 化学成分(质量分数)(%) Si: 0.17～0.31; 化学成分(质量分数)(%) Mn: 0.60～0.90; 化学成分(质量分数)(%) B: 0.0005～0.0035
| 15 | A70452 | 45B | 化学成分(质量分数)(%) C: 0.42～0.49; 化学成分(质量分数)(%) Si: 0.17～0.37; 化学成分(质量分数)(%) Mn: 0.60～0.90; 化学成分(质量分数)(%) B: 0.0005～0.0035
| 16 | A70602 | 50B | 化学成分(质量分数)(%) C: 0.47～0.55; 化学成分(质量分数)(%) Si: 0.17～0.37; 化学成分(质量分数)(%) Mn: 0.60～0.90; 化学成分(质量分数)(%) B: 0.0005～0.0035
MnB | 17 | A71402 | 40MnB | 化学成分(质量分数)(%) C: 0.37～0.44; 化学成分(质量分数)(%) Si: 0.17～0.37; 化学成分(质量分数)(%) Mn: 1.10～1.40; 化学成分(质量分数)(%) B: 0.0005～ 0.0035
| 18 | A71452 | 45MnB | 化学成分(质量分数)(%) C: 0.42～0.49; 化学成分(质量分数)(%) Si: 0.17～0.37; 化学成分(质量分数)(%) Mn: 1.10～1.40; 化学成分(质量分数)(%) B: 0.0005～0.0035
Mn | 19 | A72202 | 20MnMOB | 化学成分(质量分数)(%) C: 0.16～0.22; 化学成分(质量分数)(%) Si: 0.17～0.37; 化学成分(质量分数)(%) Mn: 0.90～1.20; 化学成分(质量分数)(%) Mo: 0.20 ～0.30; 化学成分(质量分数)(%) B: 0.0005～0.0035
MoB
MnVB | 20 | A73152 | 15MnVB | 化学成分(质量分数)(%) C: 0.12～0.18; 化学成分(质量分数)(%) Si: 0.17～0.37; 化学成分(质量分数)(%) Mn: 1.20～1.60; 化学成分(质量分数)(%) B: 0.0005～0.0035; 化学成分(质量分数)(%) V: 0.07～0.12
| 21 | A73202 | 20MnVB | 化学成分(质量分数)(%) C: 0.17～0.23; 化学成分(质量分数)(%) Si: 0.17～0.37; 化学成分(质量分数)(%) Mn: 1.20～1.60; 化学成分(质量分数)(%) B: 0.005～0.0035; 化学成分(质量分数)(%) V: 0.07～0.12
钢组 | 序号 | 统一数字代号 | 牌号 | 化学成分(质量分数)(%) C: 化学成分(质量分数)(%)
|  |  |  | C | Si | Mn | Cr | Mo | Ni | B | V | 其他
| 22 | A73402 | 40MnVB | 化学成分(质量分数)(%) C: 0.37～0.44; 化学成分(质量分数)(%) Si: 0.17～0.37; 化学成分(质量分数)(%) Mn: 1.10～1.40; 化学成分(质量分数)(%) B: 0.0005～0.0035; 化学成分(质量分数)(%) V: 0.05～0.10
MnTiB | 23 | A74202 | 20MnTiB | 化学成分(质量分数)(%) C: 0.17～0.24; 化学成分(质量分数)(%) Si: 0.17～0.37; 化学成分(质量分数)(%) Mn: 1.30～1.60; 化学成分(质量分数)(%) B: 0.0005～0.0035; 化学成分(质量分数)(%) 其他: Ti0.04～0.10
| 24 | A74252 | 25MnTiBRE | 化学成分(质量分数)(%) C: 0.22～0.28; 化学成分(质量分数)(%) Si: 0.2Q～0.45; 化学成分(质量分数)(%) Mn: 1.30～1.60; 化学成分(质量分数)(%) B: 0.0005～0.0035; 化学成分(质量分数)(%) 其他: Ti0.04～0.10
Cr | 25 | A20152 | 15Cr | 化学成分(质量分数)(%) C: 0.12～0.18; 化学成分(质量分数)(%) Si: 0.17～0.37; 化学成分(质量分数)(%) Mn: 0.40～0.70; 化学成分(质量分数)(%) Cr: 0.70～1.00
| 26 | A20153 | 15CrA | 化学成分(质量分数)(%) C: 0.12～0.17; 化学成分(质量分数)(%) Si: 0.17～0.37; 化学成分(质量分数)(%) Mn: 0.40～0.70; 化学成分(质量分数)(%) Cr: 0.70～1.00
| 27 | A20202 | 20Cr | 化学成分(质量分数)(%) C: 0.18～0.24; 化学成分(质量分数)(%) Si: 0.17～0.37; 化学成分(质量分数)(%) Mn: 0.50～0.80; 化学成分(质量分数)(%) Cr: 0.70～1.00
| 28 | A20302 | 30 Cr | 化学成分(质量分数)(%) C: 0.27～0.34; 化学成分(质量分数)(%) Si: 0.17～0.37; 化学成分(质量分数)(%) Mn: 0.50～0.80; 化学成分(质量分数)(%) Cr: 0.80～1.10
Cr | 29 |  | 35Cr | 化学成分(质量分数)(%) C: 0.32～0.39; 化学成分(质量分数)(%) Si: 0.17～0.37; 化学成分(质量分数)(%) Mn: 0.50～0.80; 化学成分(质量分数)(%) Cr: 0.80～1.10
| 30 | A20402 | 40Cr | 化学成分(质量分数)(%) C: 0.37～0.44; 化学成分(质量分数)(%) Si: 0.17～0.37; 化学成分(质量分数)(%) Mn: 0.50～0.80; 化学成分(质量分数)(%) Cr: 0.80～1.10
| 31 | A20452 | 45Cr | 化学成分(质量分数)(%) C: 0.42～0.49; 化学成分(质量分数)(%) Si: 0.17～0.37; 化学成分(质量分数)(%) Mn: 0.50～0.80; 化学成分(质量分数)(%) Cr: 0.80～1.10
| 32 | A20502 | 50Cr | 化学成分(质量分数)(%) C: 0.47～0.54; 化学成分(质量分数)(%) Si: 0.17～0.37; 化学成分(质量分数)(%) Mn: 0.50～0.80; 化学成分(质量分数)(%) Cr: 0.80～1.10
CrSi | 33 | A21382 | 38Crsi | 化学成分(质量分数)(%) C: 0.35～0.43; 化学成分(质量分数)(%) Si: 1.00～1.30; 化学成分(质量分数)(%) Mn: 0.30～0.60; 化学成分(质量分数)(%) Cr: 1.30～1.60
Q1M0 | 34 | A30122 | 12CrMo | 化学成分(质量分数)(%) C: 0.08～0.15; 化学成分(质量分数)(%) Si: 0.17～0.37; 化学成分(质量分数)(%) Mn: 0.40～0.70; 化学成分(质量分数)(%) Cr: 0.40～0.70; 化学成分(质量分数)(%) Mo: 0.40～0.55
| 35 | A30152 | 15CrMo | 化学成分(质量分数)(%) C: 0.12～0.18; 化学成分(质量分数)(%) Si: 0.17～0.37; 化学成分(质量分数)(%) Mn: 0.40～0.70; 化学成分(质量分数)(%) Cr: 0.80～1.10; 化学成分(质量分数)(%) Mo: 0.40～0.55
| 36 | A30202 | 20CrM0 | 化学成分(质量分数)(%) C: 0.17～0.24; 化学成分(质量分数)(%) Si: 0.17～0.37; 化学成分(质量分数)(%) Mn: 0.40～0.70; 化学成分(质量分数)(%) Cr: 0.80～1.10; 化学成分(质量分数)(%) Mo: 0.15～0.25
Q1M0 | 37 | A30302 | 30CrMo | 化学成分(质量分数)(%) C: 0.26～0.34; 化学成分(质量分数)(%) Si: 0.17～0.37; 化学成分(质量分数)(%) Mn: 0.40～0.70; 化学成分(质量分数)(%) Cr: 0.80～1.10; 化学成分(质量分数)(%) Mo: 0.15～0.25
| 38 | A30303 | 30CrMoA | 化学成分(质量分数)(%) C: 0.26～0.33; 化学成分(质量分数)(%) Si: 0.17～0.37; 化学成分(质量分数)(%) Mn: 0.40～0.70; 化学成分(质量分数)(%) Cr: 0.80～1.10; 化学成分(质量分数)(%) Mo: 0.15～0.25
| 39 | A30352 | 35CrMo | 化学成分(质量分数)(%) C: 0.32～0.40; 化学成分(质量分数)(%) Si: 0.17 ～0.37; 化学成分(质量分数)(%) Mn: 0.40～0.70; 化学成分(质量分数)(%) Cr: 0.80～1.10; 化学成分(质量分数)(%) Mo: 0.15～0.25
| 40 | A30422 | 42CrMo | 化学成分(质量分数)(%) C: 0.38～0.45; 化学成分(质量分数)(%) Si: 0.17～0.37; 化学成分(质量分数)(%) Mn: 0.50～0.80; 化学成分(质量分数)(%) Cr: 0.90～1.20; 化学成分(质量分数)(%) Mo: 0.15～0.25
QMOV | 41 | A31122 | 12CrMOV | 0.08～0.15 | 0.17～0.37 | 0.40～0.70 | 0.30～0.60 | 0.25～0.35 |  |  | 0.15～0.30
| 42 | A31352 | 35CrMOV | 0.30～0.38 | 0.17～0.37 | 0.40～0.70 | 1.00～1.30 | 0.20～0.30 |  |  | 0.10～0.20
| 43 | A31132 | 12CrlMOV | 0、08～0.15 | 0、17～0.37 | 0.40～0、70 | .0.90～1.20 | 0.25～0.35 |  |  | 0.15～0.30
| 44 | A31253 | 25Cr2MoVA | 0.22～0.29 | 0.17～0.37 | 0.40～0.70 | 1.50～1.80 | 0.25～0.35 |  |  | 0.15～0.30
| 45 | A31263 | 25CrM01VA | 0.22～0.29 | 0.17～0.37 | 0.50～0.80 | 2.10～2.50 | 0.90～1.10 |  |  | 0.30～0.50
CrM0AL | 46 | A33382 | 38CrMOA1 | 0.35～0.42 | 0.20～0.45 | 0.30～0.60 | 1.35～1.65 | 0.15～0.25 |  |  |  | A10.70～1.10
CrV | 47 | A23402 | 40CrV | 化学成分(质量分数)(%) C: 0.37～0.44; 化学成分(质量分数)(%) Si: 0.17～0.37; 化学成分(质量分数)(%) Mn: 0.50～0.80; 化学成分(质量分数)(%) Cr: 0.80～1.10; 化学成分(质量分数)(%) V: 0.10～0.20
| 48 | A23503 | 50CrVA | 化学成分(质量分数)(%) C: 0.47～0.54; 化学成分(质量分数)(%) Si: 0.17～0.37; 化学成分(质量分数)(%) Mn: 0.50～0.80; 化学成分(质量分数)(%) Cr: 0.80～1.10; 化学成分(质量分数)(%) V: 0.10～0.20
CrMn | 49 | A22152 | 15CrMn | 化学成分(质量分数)(%) C: 0.12～0.18; 化学成分(质量分数)(%) Si: 0.17～0.37; 化学成分(质量分数)(%) Mn: 1.10～1.40; 化学成分(质量分数)(%) Cr: 0.40～0.70
| 50 | A22202 | 20CrMn | 化学成分(质量分数)(%) C: 0.17～0.23; 化学成分(质量分数)(%) Si: 0.17～0.37; 化学成分(质量分数)(%) Mn: 0.90～1.20; 化学成分(质量分数)(%) Cr: 0.90～1.20
| 51 | A22402 | 4CrMn | 化学成分(质量分数)(%) C: 0.37～0.45; 化学成分(质量分数)(%) Si: 0.17～0.37; 化学成分(质量分数)(%) Mn: 0.90～1.20; 化学成分(质量分数)(%) Cr: 0.90～1.20
CrMnSi | 52 | A24202 | 20CrMnSi | 化学成分(质量分数)(%) C: 0.17～0.23; 化学成分(质量分数)(%) Si: 0.90～1.20; 化学成分(质量分数)(%) Mn: 0.80～1.10; 化学成分(质量分数)(%) Cr: 0.80～1.10
| 53 | A24252 | 25CrMnSi | 化学成分(质量分数)(%) C: 0.22～0.28; 化学成分(质量分数)(%) Si: 0.90～1.20; 化学成分(质量分数)(%) Mn: 0.80～1.10; 化学成分(质量分数)(%) Cr: 0.80～1.10
钢组 | 序号 | 统一数字代号 | 牌号 | 化学成分(质量分数)(%) C: 化学成分(质量分数)(%)
|  |  |  | C | Si | Mn | Cr | Mo | Ni | B | V | 其他
CrMnSi | 54 | A24302 | 30CrMnSi | 化学成分(质量分数)(%) C: 0.27～0.34; 化学成分(质量分数)(%) Si: 0.90～1.20; 化学成分(质量分数)(%) Mn: 0.80～1.10; 化学成分(质量分数)(%) Cr: 0.80～1.10
| 55 | A24303 | 30CrMnSiA | 化学成分(质量分数)(%) C: 0.28～0.34; 化学成分(质量分数)(%) Si: 0.90～1.20; 化学成分(质量分数)(%) Mn: 0.80～1.10; 化学成分(质量分数)(%) Cr: 0.80～1.10
| 56 | A24353 | 350MnSiA | 化学成分(质量分数)(%) C: 0.32～0.39; 化学成分(质量分数)(%) Si: 1.10～1.40; 化学成分(质量分数)(%) Mn: 0.80～1.10; 化学成分(质量分数)(%) Cr: 1.10～1.40
CrMnMo | 57 | A34202 | 20CrMnM0 | 化学成分(质量分数)(%) C: 0.17～0.23; 化学成分(质量分数)(%) Si: 0.17～0.37; 化学成分(质量分数)(%) Mn: 0.90～1.20; 化学成分(质量分数)(%) Cr: 1.10～1.40; 化学成分(质量分数)(%) Mo: 0.20～0.30
| 58 | A34402 | 40CrMnMo | 化学成分(质量分数)(%) C: 0.37～0.45; 化学成分(质量分数)(%) Si: 0.17～0.37; 化学成分(质量分数)(%) Mn: 0.90～1.20; 化学成分(质量分数)(%) Cr: 0.90～1.20; 化学成分(质量分数)(%) Mo: 0.20～0.30
CrMn-Ti | 59 | A26202 | 20CrMnTi | 化学成分(质量分数)(%) C: 0.17～0.23; 化学成分(质量分数)(%) Si: 0.17～0.37; 化学成分(质量分数)(%) Mn: 0.80～1.10; 化学成分(质量分数)(%) Cr: 1.00～1.30; 化学成分(质量分数)(%) 其他: Ti 0.04～0.10
| 60 | A26302 | 30CrMnTi | 化学成分(质量分数)(%) C: 0.24～0.32; 化学成分(质量分数)(%) Si: 0.17～0.37; 化学成分(质量分数)(%) Mn: 0.80～1.10; 化学成分(质量分数)(%) Cr: 1.00～1.30; 化学成分(质量分数)(%) 其他: Ti 0.04～0.10
CrNi | 61 | A40202 | 20CrNi | 化学成分(质量分数)(%) C: 0.17～0.23; 化学成分(质量分数)(%) Si: 0.17～0.37; 化学成分(质量分数)(%) Mn: 0.40～0.70; 化学成分(质量分数)(%) Cr: 0.45～0.75; 化学成分(质量分数)(%) Ni: 1.00～1.40
| 62 | A40402 | 40CrNi | 化学成分(质量分数)(%) C: 0.37～0.44; 化学成分(质量分数)(%) Si: 0.17～0.37; 化学成分(质量分数)(%) Mn: 0.50～0.80; 化学成分(质量分数)(%) Cr: 0.45～0.75; 化学成分(质量分数)(%) Ni: 1.00～1.40
| 63 | A40452 | 45CRni | 化学成分(质量分数)(%) C: 0.42～0.49; 化学成分(质量分数)(%) Si: 0.17～0.37; 化学成分(质量分数)(%) Mn: 0.50～0.80; 化学成分(质量分数)(%) Cr: 0.45～0.75; 化学成分(质量分数)(%) Ni: 1.00～1.40
| 64 | A40502 | 50CrNi | 化学成分(质量分数)(%) C: 0.47～0.54; 化学成分(质量分数)(%) Si: 0.17～0.37; 化学成分(质量分数)(%) Mn: 0.50～0.80; 化学成分(质量分数)(%) Cr: 0.45～0.75; 化学成分(质量分数)(%) Ni: 1.00～1.40
| 65 | A41122 | 12CrNi2 | 化学成分(质量分数)(%) C: 0.10～0.17; 化学成分(质量分数)(%) Si: 0.17～0.37; 化学成分(质量分数)(%) Mn: 0.30～0.60; 化学成分(质量分数)(%) Cr: 0.60～0.90; 化学成分(质量分数)(%) Ni: 1.50～1.90
| 66 | A42122 | 12CrNi3 | 化学成分(质量分数)(%) C: 0.10～0.17; 化学成分(质量分数)(%) Si: 0.17～0.37; 化学成分(质量分数)(%) Mn: 0.30～0.60; 化学成分(质量分数)(%) Cr: 0.60～0.90; 化学成分(质量分数)(%) Ni: 2.75～3.15
| 67 | A42202 | 20CrNi3 | 化学成分(质量分数)(%) C: 0.17～0,24; 化学成分(质量分数)(%) Si: 0.17～0.37; 化学成分(质量分数)(%) Mn: 0.30～0.60; 化学成分(质量分数)(%) Cr: 0.60～0.90; 化学成分(质量分数)(%) Ni: 2.75～3.15
| 68 | A42302 | 30CrNi3 | 化学成分(质量分数)(%) C: 0.27～0.33; 化学成分(质量分数)(%) Si: 0.17～0.37; 化学成分(质量分数)(%) Mn: 0.30～0.60; 化学成分(质量分数)(%) Cr: 0.60～0.90; 化学成分(质量分数)(%) Ni: 2.75～3.15
| 69 | A42372 | 37CrNi3 | 化学成分(质量分数)(%) C: 0.34～0.41; 化学成分(质量分数)(%) Si: 0.17～0.37; 化学成分(质量分数)(%) Mn: 0.30～0.60; 化学成分(质量分数)(%) Cr: 1.20～1.60; 化学成分(质量分数)(%) Ni: 3.00～3.50
| 70 | A43122 | 12Cr2Ni4 | 化学成分(质量分数)(%) C: 0.10～0.16; 化学成分(质量分数)(%) Si: 0.17～0.37; 化学成分(质量分数)(%) Mn: 0.30～0.60; 化学成分(质量分数)(%) Cr: 1.25～1.65; 化学成分(质量分数)(%) Ni: 3.25～3.65
钢组 | 序号 | 统一数字代号 | 牌号 | 化学成分(质量分数)(%) C: 化学成分(质量分数)(%)
|  |  |  | C | Si | Mn | Cr | Mo | Ni | B | V | 其他
CrNi | 71 | A43202 | 20Cr2Ni4 | 化学成分(质量分数)(%) C: 0.17～0.23; 化学成分(质量分数)(%) Si: 0.17～0.37; 化学成分(质量分数)(%) Mn: 0.30～0.60; 化学成分(质量分数)(%) Cr: 1.25～1.65; 化学成分(质量分数)(%) Ni: 3.25～3.65
CrNiMo | 72 | A50202 | 20CrNiMo | 0.17～0.23 | 0.17～0.37 | 0.60～0.95 | 0.40～0.70 | 0.20～0.30 | 0.35～0.75
| 73 | A50403 | 40CrNiMOA | 0.37～0.44 | 0.17～0.37 | 0.50～0.80 | 0.60～0.90 | 0.15～0.25 | 1.25.1.65
CrMn-NiMo | 74 | A50183 | 18CrNiMnMoA | 0.15～0.21 | 0.17～0.37 | 1.10～1.40 | 1.00～1.30 | 0.20～0.30 | 1.00～1.30
CrNi-MOV | 75 | A51453 | 45CrNiM0VA | 0.42～0.49 | 0.17～0.37 | 0.50～0.80 | 0.80～1.10 | 0.20～0.30 | 1.30～1.80 |  | 0.10～0.20
| 76 | A52183 | 18Cr2Ni4WA | 0.13～0.19 | 0.17～0.37 | 0.30～0.60 | 1.35～1.65 |  | 4.00～4.50 |  |  | W0.80～1.20
| 77 | A52253 | 25Cr2Ni4WA | 0.21～0.28 | 0.17～0.37 | 0.30～0.60 | 1.35～1.65 |  | 4.00～4.50 |  |  | W0.80～1.20
注：1.本标准中规定带“A”字标志的牌号仅能作为高级优质钢订货，其他牌号按优质钢订货。
2.根据需方要求，可对表中各牌号按高级优质钢(指不带“A”)或特级优质钢(全部牌号)订货，只需在所订牌号后加“A”或“B”字标志(对有“A”字牌号应先去掉“A”)。需方对表中牌号化学成分提出其他要求可按特殊要求订货。
3.统一数字代号系根据GB/T 17616规定列入，优质钢尾部数字为“2”，高级优质钢(带“A”钢)尾部数字为“3”，特级优质钢(带“E”钢)尾部数字为“6”。
4.稀土成分按0.05%计算量加入，成品分析结果供参考。
5.钢中硫、磷及残余铜、铬、镍、钼含量应符合下表的规定。
钢类 | 化学成分(质量分数)(%) | bar: 化学成分(质量分数)(%) C to 化学成分(质量分数)(%) Mn
| P | S | Cu | 化学成分(质量分数)(%) C: Cr; 化学成分(质量分数)(%) Si: Ni; 化学成分(质量分数)(%) Mn: Mo
≤ | bar: 化学成分(质量分数)(%) C to 化学成分(质量分数)(%) Mn
优质钢 | 0.035 | 0.035 | 0.3 | 化学成分(质量分数)(%) C: 0.3; 化学成分(质量分数)(%) Si: 0.3; 化学成分(质量分数)(%) Mn: 0.15
高级优质钢 | 0.025 | 0.025 | 0.25 | 化学成分(质量分数)(%) C: 0.3; 化学成分(质量分数)(%) Si: 0.3; 化学成分(质量分数)(%) Mn: 0.1
特级优质钢 | 0.025 | 0.015 | 0.25 | 化学成分(质量分数)(%) C: 0.3; 化学成分(质量分数)(%) Si: 0.3; 化学成分(质量分数)(%) Mn: 0.1